## Sheet1
Sample | Annealing_Temperature [°C] | Annealing_Temperature [K] | Eq_FCC | Ms Temperature (K) | KM_Equation | Fraction_KM | My_Equation | Fraction
M1 | 590 | 863.15 | 0.3514185 | 162.349 | 1 | 0.3514185 | 1 | 0.3514185
| 600 | 873.15 | 0.370738 | 194.5732 | 1 | 0.370738 | 1 | 0.370738
| 610 | 883.15 | 0.3915199 | 225.6948 | 1 | 0.3915199 | 1 | 0.3915199
| 620 | 893.15 | 0.4138621 | 255.694 | 1 | 0.4138621 | 1 | 0.4138621
| 630 | 903.15 | 0.4378569 | 284.5472 | 1 | 0.4378569 | 1 | 0.4378569
3Ni | 600 | 873.15 | 0.5130263 | 193.4895 | 1 | 0.5130263 | 1 | 0.5130263
| 610 | 883.15 | 0.54241 | 222.3769 | 1 | 0.54241 | 1 | 0.54241
| 620 | 893.15 | 0.5741674 | 250.1435 | 1 | 0.5741674 | 1 | 0.5741674
| 630 | 903.15 | 0.6084617 | 276.7579 | 1 | 0.6084617 | 1 | 0.6084617
6Ni | 600 | 873.15 | 0.6166734 | 216.4008 | 1 | 0.6166734 | 1 | 0.6166734
| 610 | 883.15 | 0.6522695 | 243.9573 | 1 | 0.6522695 | 1 | 0.6522695
| 620 | 893.15 | 0.6907579 | 270.4098 | 1 | 0.6907579 | 1 | 0.6907579
| 630 | 903.15 | 0.7323289 | 295.7212 | 1 | 0.7323289 | 1 | 0.7323289