## Sheet1
DOI | Annealing_Temperature [°C] | Annealing_Temperature [K] | Eq_FCC | Fe in FCC_A1 | Mn in FCC_A1 | C in FCC_A1 | Al in FCC_A1 | Si in FCC_A1 | Ni in FCC_A1 | Ms Temperature (°C) | Ms Temperature (K) | RA_EX_F | Correction_Factor | Correction_Factor_MOD
https://doi.org/10.1007/s11661-011-0687-y | 575 | 848.15 | 0.3561 | 84.84 | 14.69 | 0.278 | 0.0071 | 0.1734 | 0 | -26.2575 | 246.8925 | 0.25 | 0.1061 | 0.1061
https://doi.org/10.1016/j.msea.2016.11.048 | 650 | 923.15 | 0.3948 | 86.933 | 11.44 | 0.506 | 1.11 | 0 | 0 | 10.486 | 283.636 | 0.252 | 0.1428 | 0.1428
| 650 | 923.15 | 0.3948 | 86.933 | 11.44 | 0.506 | 1.11 | 0 | 0 | 10.486 | 283.636 | 0.28 | 0.1148 | 0.1148
| 650 | 923.15 | 0.3948 | 86.933 | 11.44 | 0.506 | 1.11 | 0 | 0 | 10.486 | 283.636 | 0.29 | 0.1048 | 0.1048
| 650 | 923.15 | 0.3948 | 86.933 | 11.44 | 0.506 | 1.11 | 0 | 0 | 10.486 | 283.636 | 0.32 | 0.0748 | 0.0748
| 650 | 923.15 | 0.3948 | 86.933 | 11.44 | 0.506 | 1.11 | 0 | 0 | 10.486 | 283.636 | 0.342 | 0.0528 | 0.0528
https://doi.org/10.1016/j.actamat.2015.06.024 | 640 | 913.15 | 0.7178 | 78.91 | 14.99 | 0.888 | 5.19 | 0 | 0 | -136.62 | 136.53 | 0.677 | 0.0408 | 0.0408
| 670 | 943.15 | 0.85977 | 80.56 | 13.23 | 0.816 | 5.38 | 0 | 0 | -46.96 | 226.19 | 0.732 | 0.12777 | 0.12777
https://doi.org/10.1016/j.msea.2011.03.045 | 800 | 1073.15 | 0.8341 | 69.53 | 21.03 | 0.719 | 8.7 | 0 | 0 | -143.449 | 129.701 | 0.65 | 0.1841 | 0.1841
| 900 | 1173.15 | 0.77193 | 69.36 | 21.28 | 0.776 | 8.57 | 0 | 0 | -179.06 | 94.09 | 0.65 | 0.12193 | 0.12193
| 1000 | 1273.15 | 0.7005 | 69.177 | 21.55 | 0.85 | 8.41 | 0 | 0 | -223.37 | 49.78 | 0.6 | 0.1005 | 0.1005
| 1100 | 1373.15 | 0.6248 | 69.01 | 21.78 | 0.939 | 8.25 | 0 | 0 | -272.809 | 0.341 | 0.53 | 0.0948 | 0.1748
https://doi.org/10.1016/j.matdes.2015.11.115 | 800 | 1073.15 | 0.1968 | 76.43 | 14.33 | 0.799 | 8.433 | 0.0012 | 0 | 18.372 | 291.522 | 0.3 | -0.1032 | 0.1032
| 1100 | 1373.15 | 0.6039 | 78.48 | 11.106 | 1.13 | 9.27 | 0 | 0 | 1.4876 | 274.6376 | 0.6 | 0.0039 | 0.0039
| 1200 | 1473.15 | 0.5428 | 78.53 | 11.14 | 1.21 | 9.107 | 0 | 0 | -38.276 | 234.874 | 0.58 | -0.0372 | 0.0372
https://doi.org/10.1016/j.msea.2015.07.043 | 800 | 1073.15 | 0.7618 | 70.38 | 19.58 | 0.854 | 9.17 | 0 | 0 | -142.374 | 130.776 | 0.79 | -0.0282 | 0.0282
| 900 | 1173.15 | 0.7197 | 70.36 | 19.65 | 0.902 | 9.06 | 0 | 0 | -168.106 | 105.044 | 0.81 | -0.0903 | 0.0903
| 1000 | 1273.15 | 0.6656 | 70.29 | 19.79 | 0.969 | 8.93 | 0 | 0 | -204.603 | 68.547 | 0.77 | -0.1044 | 0.1044
| 1100 | 1373.15 | 0.6043 | 70.21 | 19.94 | 1.051 | 8.78 | 0 | 0 | -248.349 | 24.801 | 0.71 | -0.1057 | 0.11
| 1200 | 1473.15 | 0.53 | 70.15 | 20.08 | 1.15 | 8.61 | 0 | 0 | -299.984 | -26.834 | 0.64 | -0.11 | 0.11
https://doi.org/10.1080/02670836.2018.1539646 | 550 | 823.15 | 0.3992 | 63.8 | 19.52 | 0.422 | 5.36 | 0 | 6.37 | -345.663 | -72.513 | 0.567 | -0.1678 | 0.1678
| 950 | 1223.15 | 0.586 | 78.92 | 11.575 | 0.385 | 5.4 | 0 | 3.711 | -41.4197 | 231.7303 | 0.652 | -0.066 | 0.066
| 550 | 823.15 | 0.52048 | 65.86 | 16.53 | 0.32 | 5.66 | 0 | 11.62 | -304.546 | -31.396 | 0.745 | -0.22452 | 0.22452
| 950 | 1223.15 | 0.699 | 75.25 | 11.21 | 0.339 | 5.5 | 0 | 7.677 | -81.0639 | 192.0861 | 0.742 | -0.043 | 0.043
https://doi.org/10.1016/j.msea.2022.142757 | 500 | 773.15 | 0.1816 | 66 | 19.68 | 0.128 | 3.03 | 1.065 | 10.09 | -292.009 | -18.859 | 0.41 | -0.2284 | 0.2284
https://link.springer.com/article/10.1007/s11661-021-06144-5 | 500 | 773.15 | 0.16427 | 74.099 | 17.77 | 0.13204 | 0 | 0 | 7.99 | -198.48392 | 74.66608 | 0.1 | 0.06427 | 0.06427
| 600 | 873.15 | 0.4818 | 85.83 | 10.3 | 0.394 | 0 | 0 | 3.5 | -2.732 | 270.418 | 0.24 | 0.2418 | 0.2418
| 400 | 673.15 | 0.01288 | 64.53 | 23.04 | 0.014 | 0 | 1.27 | 11.12 | -364.162 | -91.012 | 0.19 | -0.17712 | 0.17712
| 500 | 773.15 | 0.11425 | 75.49 | 16.63 | 0.08 | 0 | 1.54 | 6.23 | -110.663 | 162.487 | 0.06 | 0.05425 | 0.05425