## Sheet1
Sample | Annealing_Temperature [°C] | Annealing_Temperature [K] | Eq_FCC | Ms Temperature (K)
0Ni | 590 | 863.15 | 0.3514185 | 162.349
| 600 | 873.15 | 0.370738 | 194.5732
| 610 | 883.15 | 0.3915199 | 225.6948
| 620 | 893.15 | 0.4138621 | 255.694
| 630 | 903.15 | 0.4378569 | 284.5472
4Ni | 600 | 873.15 | 0.5130263 | 193.4895
| 610 | 883.15 | 0.54241 | 222.3769
| 620 | 893.15 | 0.5741674 | 250.1435
| 630 | 903.15 | 0.6084617 | 276.7579
7Ni | 600 | 873.15 | 0.6166734 | 216.4008
| 610 | 883.15 | 0.6522695 | 243.9573
| 620 | 893.15 | 0.6907579 | 270.4098
| 630 | 903.15 | 0.7323289 | 295.7212